## Arkusz1
Total nitrogen, N | Total carbon, C | Hydrogen, H | Sulfur, S | Oxygen, O | Moisture content, (Wa) | Ash content (Aa) | Volatile content (Va) | Raw fiber | ADF | ADL | Cellulose (soluble fraction) | Cellulose (insoluble fraction) | Cellulose (total content) | Heating value | Air–fuel ratio (λ)
[%] | [%] | [%] | [%] | [%] |  |  |  | [g/kg pellet] | [g/kg pellet] | [g/kg pellet] | [g/kg pellet] | [g/kg pellet] | [g/kg pellet] | [MJ/kg] | [-]
0.08 | 48 | 5.7 | 0.017 | 43.2 | 8.65 | 1.88679 | 75.15 | 627 | 693 | 258 | 369 | 66 | 435 | 18.5116 | 1.77966